## Hoja1
DISEÑO #1
| DESCRIPCION: | Hormigón Autocompactante f'c=68,1 Mpa @ 56 dias
| UNIDAD: | m3
MATERIALES:
| Descripción | Unidad | Cantidad | Precio Unit. | Costo
|  |  | A | B | C=A*B
| Piedra (12,5mm) | Ton | 0.56958 | 5.39 | 3.0700362
| Arena triturada | Ton | 0.25467 | 5.41 | 1.3777647
| Arena río | Ton | 0.61942 | 10.54 | 6.5286868
| Arena San Jorge | Ton | 0.28834 | 10 | 2.8834
| Cemento tipo I | Ton | 0.43 | 123.13 | 52.9459
| Filler | kg | 120.122 | 1.35 | 162.1647
| Microsílice | kg | 21.5 | 1.35 | 29.025
| Viscocrete 2100R (2,67%) | kg | 12.055 | 5.49 | 66.18195
| Agua | m3 | 0.132 | 0.36 | 0.04752
324.2249577
DISEÑO #2
| DESCRIPCION: | Hormigón Autocompactante f'c=42,1 Mpa @ 56 dias
| UNIDAD: | m3
MATERIALES:
| Descripción | Unidad | Cantidad | Precio Unit. | Costo
|  |  | A | B | C=A*B
| Piedra (12,5mm) | Ton | 0.2519929 | 5.39 | 1.358242
| Arena triturada | Ton | 0.3471537 | 5.41 | 1.878102
| Arena río | Ton | 0.8702494 | 10.54 | 9.172429
| Piedra 19 mm | Ton | 0.2517373 | 5.29 | 1.331691
| Cemento tipo IP HE | Ton | 0.4 | 104.48 | 41.792
| Sikament Mr 0,3% | kg | 1.2 | 0.71 | 0.852
| Sikapump 0,2% | kg | 0.8 | 0.7 | 0.56
| Viscocrete 2100R (1,3%) | kg | 5.2 | 5.49 | 28.548
| Agua | m3 | 0.2000667 | 0.36 | 0.07202401
85.56449
DISEÑO #3
| DESCRIPCION: | Hormigón Autocompactante f'c=43 Mpa @ 56 días
| UNIDAD: | m3
MATERIALES:
| Descripción | Unidad | Cantidad | Precio Unit. | Costo
|  |  | A | B | C=A*B
| Piedra (12,5mm) | Ton | 0.5362871 | 5.39 | 2.890587
| Arena triturada | Ton | 0.2738474 | 5.41 | 1.481515
| Arena río | Ton | 0.4884594 | 10.54 | 5.148362
| Arena San Jorge | Ton | 0.4640189 | 10 | 4.640189
| Cemento tipo IP HE | Ton | 0.45 | 104.48 | 47.016
| Viscocrete 2100R (3%) | kg | 13.5 | 5.49 | 74.115
| Agua | m3 | 0.1489872 | 0.36 | 0.05363539
135.3453
DISEÑO #4
| DESCRIPCION: | Hormigón Autocompactante f'c=53,8 Mpa @ 56 días
| UNIDAD: | m3
MATERIALES:
| Descripción | Unidad | Cantidad | Precio Unit. | Costo
|  |  | A | B | C=A*B
| Piedra (12,5mm) | Ton | 0.5576935 | 5.39 | 3.005968
| Arena triturada | Ton | 0.2857397 | 5.41 | 1.545852
| Arena río | Ton | 0.504597 | 10.54 | 5.318452
| Arena San Jorge | Ton | 0.4773335 | 10 | 4.773335
| Cemento tipo I | Ton | 0.47 | 123.13 | 57.8711
| Viscocrete 2100R (2,55%) | kg | 11.9756 | 5.49 | 65.746044
| Agua | m3 | 0.1235496 | 0.36 | 0.04447784
138.3052
DISEÑO #5
| DESCRIPCION: | Hormigón Autocompactante f'c=70,2 Mpa @ 56 días
| UNIDAD: | m3
MATERIALES:
| Descripción | Unidad | Cantidad | Precio Unit. | Costo
|  |  | A | B | C=A*B
| Piedra (12,5mm) | Ton | 0.5965027 | 5.39 | 3.21515
| Arena triturada | Ton | 0.2683248 | 5.41 | 1.451637
| Arena río | Ton | 0.6303685 | 10.54 | 6.644084
| Arena San Jorge | Ton | 0.3126915 | 10 | 3.126915
| Cemento tipo I | Ton | 0.35 | 123.13 | 43.0955
| Filler | kg | 126.5604875 | 1.35 | 170.8567
| Microsílice | kg | 31.5 | 1.35 | 42.525
| Viscocrete 2100R (2,67%) | kg | 11.445 | 5.49 | 62.83305
| Agua | m3 | 0.1190645 | 0.36 | 0.04286321
333.7909
DISEÑO #6
| DESCRIPCION: | Hormigón Autocompactante f'c=28,6 Mpa @ 56 días
| UNIDAD: | m3
MATERIALES:
| Descripción | Unidad | Cantidad | Precio Unit. | Costo
|  |  | A | B | C=A*B
| Piedra (12,5mm) | Ton | 0.57744 | 5.39 | 3.1124016
| Arena triturada | Ton | 0.28872 | 5.41 | 1.5619752
| Arena río | Ton | 0.50526 | 10.54 | 5.3254404
| Arena San Jorge | Ton | 0.43308 | 10 | 4.3308
| Cemento tipo IP HE | Ton | 0.35 | 104.48 | 36.568
| Viscocrete 2100R (3%) | kg | 10.5 | 5.49 | 57.645
| Agua | m3 | 0.168475 | 0.36 | 0.060651
108.6042682